## 12B ok
Épaisseur du papier (m) | Rayon de Courbure (m) | Déformation | Résistance B (Mohms) | Résistance B/R0 | ∆R (Mohms) | ∆R/R0
0.0003 | 1.79e+307 | 0 | 19 | 1 | 0 | 0%
| 0.025 | 0.005964215 | 19.7 | 1.036842 | 0.7 | 3.684%
| 0.025 | -0.005964215 | 18.5 | 0.9736842 | -0.5 | -2.632%
| 0.01 | 0.01477833 | 21.2 | 1.115789 | 2.2 | 11.58%
| 0.01 | -0.01477833 | 17 | 0.8947368 | -2 | -10.53%
| 0.0175 | 0.008498584 | 19.9 | 1.047368 | 0.9 | 4.737%
| 0.0175 | -0.008498584 | 17.5 | 0.9210526 | -1.5 | -7.895%
| 0.0225 | 0.006622517 | 19.7 | 1.036842 | 0.7 | 3.684%
| 0.0225 | -0.006622517 | 18.3 | 0.9631579 | -0.7 | -3.684%
| Min | Max
| 18.8 | 19.5
| 21.3 | 21.6

## 4B ok
Épaisseur du papier (m) | Rayon de Courbure (m) | Déformation | Résistance B (Mohms) | Résistance B/R0 | ∆R (Mohms) | ∆R/R0
0.0003 | 1.79e+307 | 0 | 16.8 | 1 | 0 | 0%
| 0.025 | 0.005964215 | 17.8 | 1.059524 | 1 | 5.952%
| 0.0225 | 0.006622517 | 17.9 | 1.065476 | 1.1 | 6.548%
| 0.0175 | 0.008498584 | 18 | 1.071429 | 1.2 | 7.143%
| 0.016 | 0.009287926 | 18.2 | 1.083333 | 1.4 | 8.333%
| 0.011 | 0.01345291 | 18.6 | 1.107143 | 1.8 | 10.71%
| 0.01 | 0.01477833 | 18.9 | 1.125 | 2.1 | 12.5%
| 0.025 | -0.005964215 | 16 | 0.952381 | -0.8 | -4.762%
| 0.0225 | -0.006622517 | 15.5 | 0.922619 | -1.3 | -7.738%
| 0.0175 | -0.008498584 | 14.8 | 0.8809524 | -2 | -11.9%
| 0.016 | -0.009287926 | 15.6 | 0.9285714 | -1.2 | -7.143%
| 0.011 | -0.01345291 | 14.8 | 0.8809524 | -2 | -11.9%
| 0.01 | -0.01477833 | 14.5 | 0.8630952 | -2.3 | -13.69%
| 1e+79 | 0 | 16.8 | 1 | 0 | 0%

## B ok
Épaisseur du papier (m) | Rayon de Courbure (m) | Déformation | Résistance B (Mohms) | Résistance B/R0 | ∆R (Mohms) | ∆R/R0
0.0003 | 1.79e+307 | 0 | 16.9 | 1 | 0 | 0%
| 0.025 | 0.005964215 | 17.4 | 1.029586 | 0.5 | 2.959%
| 0.0225 | 0.006622517 | 17.9 | 1.059172 | 1 | 5.917%
| 0.0175 | 0.008498584 | 18.6 | 1.100592 | 1.7 | 10.06%
| 0.016 | 0.009287926 | 18.7 | 1.106509 | 1.8 | 10.65%
| 0.01 | 0.01477833 | 20.3 | 1.201183 | 3.4 | 20.12%
| 0.025 | -0.005964215 | 16.4 | 0.9704142 | -0.5 | -2.959%
| 0.0225 | -0.006622517 | 15.5 | 0.9171598 | -1.4 | -8.284%
| 0.0175 | -0.008498584 | 14.9 | 0.8816568 | -2 | -11.83%
| 0.016 | -0.009287926 | 14.6 | 0.8639053 | -2.3 | -13.61%
| 0.01 | -0.01477833 | 13.8 | 0.816568 | -3.1 | -18.34%
| 1e+79 | 0 | 16.9 | 1 | 0 | 0%

## HB ok
Épaisseur du papier (m) | Rayon de Courbure (m) | Déformation | Résistance B (Mohms) | Résistance B/R0 | ∆R (Mohms) | ∆R/R0
0.0003 | 1e+79 | 0 | 15.8 | 1 | 0 | 0%
| 0.025 | 0.005964215 | 19.3 | 1.221519 | 3.5 | 22.15%
| 0.0225 | 0.006622517 | 19.5 | 1.234177 | 3.7 | 23.42%
| 0.016 | 0.009287926 | 20.7 | 1.310127 | 4.9 | 31.01%
| 0.011 | 0.01345291 | 21.5 | 1.360759 | 5.7 | 36.08%
| 0.01 | 0.01477833 | 22.6 | 1.43038 | 6.8 | 43.04%
| 0.025 | -0.005964215 | 14.2 | 0.8987342 | -1.6 | -10.13%
| 0.0225 | -0.006622517 | 13.6 | 0.8607595 | -2.2 | -13.92%
| 0.016 | -0.009287926 | 11.8 | 0.7468354 | -4 | -25.32%
| 0.011 | -0.01345291 | 11.6 | 0.7341772 | -4.2 | -26.58%
| 0.01 | -0.01477833 | 10.8 | 0.6835443 | -5 | -31.65%
| 1e+79 | 0 | 15.8 | 1 | 0 | 0%

## 2H ok
Épaisseur du papier (m) | Rayon de Courbure (m) | Déformation | Résistance Rmes (Mohms) | Résistance Rmes/R0 | ∆R (Mohms) | ∆R/R0
0.0003 | 1e+79 | 0 | 23.6 | 1 | 0 | 0%
| 0.025 | 0.005964215 | 25.5 | 1.080508 | 1.9 | 8.051%
| 0.0225 | 0.006622517 | 26.2 | 1.110169 | 2.6 | 11.02%
| 0.0175 | 0.008498584 | 26.8 | 1.135593 | 3.2 | 13.56%
| 0.016 | 0.009287926 | 27.9 | 1.182203 | 4.3 | 18.22%
| 0.011 | 0.01345291 | 29.1 | 1.233051 | 5.5 | 23.31%
| 0.01 | 0.01477833 | 30.2 | 1.279661 | 6.6 | 27.97%
| 0.025 | -0.005964215 | 20.8 | 0.8813559 | -2.8 | -11.86%
| 0.0225 | -0.006622517 | 21.1 | 0.8940678 | -2.5 | -10.59%
| 0.0175 | -0.008498584 | 20.6 | 0.8728814 | -3 | -12.71%
| 0.016 | -0.009287926 | 18.9 | 0.8008475 | -4.7 | -19.92%
| 0.011 | -0.01345291 | 17.6 | 0.7457627 | -6 | -25.42%
| 0.01 | -0.01477833 | 16.3 | 0.690678 | -7.3 | -30.93%
| 1e+79 | 0 | 23.6 | 1 | 0 | 0%

## tous les graphs
Épaisseur du papier (m) | Rayon de Courbure (m) | Déformation | Résistance B (Mohms) | Résistance B/R0 | ∆R (Mohms) | ∆R/R0
0.0003 | 1e+79 | 0 | 15.8 | 1 | 0 | 0%
| 0.025 | 0.005964215 | 19.3 | 1.221519 | 3.5 | 22.15%
| 0.0225 | 0.006622517 | 19.5 | 1.234177 | 3.7 | 23.42%
| 0.016 | 0.009287926 | 20.7 | 1.310127 | 4.9 | 31.01%
| 0.011 | 0.01345291 | 21.5 | 1.360759 | 5.7 | 36.08%
| 0.01 | 0.01477833 | 22.6 | 1.43038 | 6.8 | 43.04%
| 0.025 | -0.005964215 | 14.2 | 0.8987342 | -1.6 | -10.13%
| 0.0225 | -0.006622517 | 13.6 | 0.8607595 | -2.2 | -13.92%
| 0.016 | -0.009287926 | 11.8 | 0.7468354 | -4 | -25.32%
| 0.011 | -0.01345291 | 11.6 | 0.7341772 | -4.2 | -26.58%
| 0.01 | -0.01477833 | 10.8 | 0.6835443 | -5 | -31.65%
| 1e+79 | 0 | 15.8 | 1 | 0 | 0%